## 1호기 RowData
보고연결 | 작업일 | 설비명 | 순번 | 순번1 | 품명 | TYPE | Lot No | 투입 시간 | 속도 | 온도 | 생산량 | 잔업 | 가동시간 | 이음매 | L | C | R | 측정 Range | 전체 Range | 색차평균 | 그래프
4618111 | 2026-06-08 | 1 | 1 | 1 |  |  |  | 8:30 | 4.3 | 320 | 210 |  | 0:49 |  | 67.8 | 68.3 | 68.6 | 0.8 | 1.2 | 67.78933
4618112 | 2026-06-08 | 1 | 1 | 2 |  |  |  |  | 4.4 | [5 empty] | 67.5 | 67.7 | 68.14 | 0.64
4618113 | 2026-06-08 | 1 | 1 | 3 |  |  |  |  | 4.8 | [5 empty] | 67.4 | 67.5 | 67.8 | 0.4
4618114 | 2026-06-08 | 1 | 1 | 4 |  |  |  |  | 4.8 | [5 empty] | 67.6 | 67.7 | 68 | 0.4
4618115 | 2026-06-08 | 1 | 1 | 5 |  |  |  |  | 4.8 | [5 empty] | 67.5 | 67.7 | 67.6 | 0.2
4618116 | 2026-06-08 | 1 | 1 | 6 | 5행을 복사하여 아래로 반복해서 데이터를 쌓을 예정인데 그래프도 자동으로 반영을 하고 싶어요 일일이 변경해주고 있어요… |  |  | 8:30 | 4.3 | 320 | 210 |  | 0:49 |  | 67.4 | 67.6 | 67.5 | 0.2 | 0.8 | 67.46667
4618117 | 2026-06-08 | 1 | 1 | 7 |  |  |  |  | 4.4 | [5 empty] | 67.2 | 67.6 | 67.5 | 0.4
4618118 | 2026-06-08 | 1 | 1 | 8 |  |  |  |  | 4.8 | [5 empty] | 67 | 67.6 | 67.4 | 0.6
4618119 | 2026-06-08 | 1 | 1 | 9 |  |  |  |  | 4.8 | [5 empty] | 67.3 | 67.6 | 67.5 | 0.3
46181110 | 2026-06-08 | 1 | 1 | 10 |  |  |  |  | 4.8 | [5 empty] | 67.3 | 67.8 | 67.7 | 0.5
46181111 | 2026-06-08 | 1 | 1 | 11 |  |  |  | 8:30 | 4.3 | 320 | 210 |  | 0:49 |  | 67.4 | 67.6 | 67.5 | 0.2 | 0.8 | 67.46667
46181112 | 2026-06-08 | 1 | 1 | 12 |  |  |  |  | 4.4 | [5 empty] | 67.2 | 67.6 | 67.5 | 0.4
46181113 | 2026-06-08 | 1 | 1 | 13 |  |  |  |  | 4.8 | [5 empty] | 67 | 67.6 | 67.4 | 0.6
46181114 | 2026-06-08 | 1 | 1 | 14 |  |  |  |  | 4.8 | [5 empty] | 67.3 | 67.6 | 67.5 | 0.3
46181115 | 2026-06-08 | 1 | 1 | 15 |  |  |  |  | 4.8 | [5 empty] | 67.3 | 67.8 | 67.7 | 0.5

## 보고
| 생산 Line | 1호기 | [9 empty] | 날짜 | 2026년 | 2026-06-08
Rowdata 연결 | 1 | 실 측 ( 규격 : 66.5 ~ 71.0 ) | [7 empty] | 목표 |  |  | 목표 대비 실적
|  | 속도 | L | C | R | 평균 | Min | Max | Max-min | 평균 | Min | Max | 평균 | Min | Max
1 | 0 | 4.3 | 67.8 | 68.3 | 68.6 | 68.23333 | 67.8 | 68.6 | 0.8 | 67.8 | 66.9 | 68.7 | 0.4333333 | 0.9 | -0.1
2 | 0 | 4.4 | 67.5 | 67.7 | 68.14 | 67.78 | 67.5 | 68.14 | 0.64 | 67.8 | 66.9 | 68.7 | -0.02 | 0.6 | -0.56
3 | 0 | 4.8 | 67.4 | 67.5 | 67.8 | 67.56667 | 67.4 | 67.8 | 0.4 | 67.8 | 66.9 | 68.7 | -0.2333333 | 0.5 | -0.9
4 | 0 | 4.8 | 67.6 | 67.7 | 68 | 67.76667 | 67.6 | 68 | 0.4 | 67.8 | 66.9 | 68.7 | -0.03333333 | 0.7 | -0.7
5 | 0 | 4.8 | 67.5 | 67.7 | 67.6 | 67.6 | 67.5 | 67.7 | 0.2 | 67.8 | 66.9 | 68.7 | -0.2 | 0.6 | -1
| 평균 |  | 67.56 | 67.78 | 68.028 | 67.78933 |  |  |  | 특이 사항 | Lot No |  | 0
| Min |  | 67.4 | 67.5 | 67.6 |  | 67.4 |  |  |  | 투입 시간 |  | 8:30
| Max |  | 67.8 | 68.3 | 68.6 |  |  | 68.6
| Max-Min |  | 0.4 | 0.8 | 1 | 0.7333333 | 0.4 |  | 1.2
| 찐의 개수 |  |  |  |  | 합 | 0
| 2 | 실 측 ( 규격 : 66.5 ~ 71.0 ) | [7 empty] | 목표 |  |  | 목표 대비 실적
|  | 속도 | L | C | R | 평균 | Min | Max | Max-min | 평균 | Min | Max | 평균 | Min | Max
1 | 08A | 4 | 67.3 | 67.8 | 67.9 | 67.66667 | 67.3 | 67.9 | 0.6 | 67.8 | 66.9 | 68.7 | -0.1333333 | 0.4 | -0.8
2 |  |  | 67.2 | 67.3 | 67.6 | 67.36667 | 67.2 | 67.6 | 0.4 | 67.8 | 66.9 | 68.7 | -0.4333333 | 0.3 | -1.1
3 |  |  | 67.4 | 67.4 | 67.8 | 67.53333 | 67.4 | 67.8 | 0.4 | 67.8 | 66.9 | 68.7 | -0.2666667 | 0.5 | -0.9
4 |  |  | 67.5 | 67.4 | 67.6 | 67.5 | 67.4 | 67.6 | 0.2 | 67.8 | 66.9 | 68.7 | -0.3 | 0.5 | -1.1
5 |  |  | 67.2 | 67.3 | 67.4 | 67.3 | 67.2 | 67.4 | 0.2 | 67.8 | 66.9 | 68.7 | -0.5 | 0.3 | -1.3
| 평균 |  | 67.32 | 67.44 | 67.66 | 67.47333 |  |  |  | 특이 사항 | Lot No : J6S-V4-43013L
| Min |  | 67.2 | 67.3 | 67.4 |  | 67.2 |  |  |  | 투입 시간 : 08:55
| Max |  | 67.5 | 67.8 | 67.9 |  |  | 67.9
| Max-Min |  | 0.3 | 0.5 | 0.5 | 0.4333333 | 0.3 |  | 0.7
| 찐의 개수 |  |  |  |  | 합 | 0
2
| #3 | 실 측 ( 규격 : 66.5 ~ 71.0 ) | [7 empty] | 목표 |  |  | 목표 대비 실적
|  | 속도 | L | C | R | 평균 | Min | Max | Max-min | 평균 | Min | Max | 평균 | Min | Max
1 | 08A | 4 | 67 | 67.5 | 67.6 | 67.36667 | 67 | 67.6 | 0.6 | 67.8 | 66.9 | 68.7 | -0.4333333 | 0.1 | -1.1
2 |  |  | 67.3 | 67.4 | 67.2 | 67.3 | 67.2 | 67.4 | 0.2 | 67.8 | 66.9 | 68.7 | -0.5 | 0.3 | -1.3
3 |  |  | 67.3 | 67.2 | 67.4 | 67.3 | 67.2 | 67.4 | 0.2 | 67.8 | 66.9 | 68.7 | -0.5 | 0.3 | -1.3
4 |  |  | 67.5 | 67.5 | 67.4 | 67.46667 | 67.4 | 67.5 | 0.1 | 67.8 | 66.9 | 68.7 | -0.3333333 | 0.5 | -1.2
5 |  |  | 67.4 | 67.5 | 67.5 | 67.46667 | 67.4 | 67.5 | 0.1 | 67.8 | 66.9 | 68.7 | -0.3333333 | 0.5 | -1.2
| 평균 |  | 67.3 | 67.42 | 67.42 | 67.38 |  |  |  | 특이 사항 | Lot No : J6S-V4-43013R
| Min |  | 67 | 67.2 | 67.2 |  | 67 |  |  |  | 투입 시간 : 09:48
| Max |  | 67.5 | 67.5 | 67.6 |  |  | 67.6
| Max-Min |  | 0.5 | 0.3 | 0.4 | 0.4 | 0.3 |  | 0.6
| 찐의 개수 |  |  |  |  | 합 | 0
7
| #4 | 실 측 ( 규격 : 66.5 ~ 71.0 ) | [7 empty] | 목표 |  |  | 목표 대비 실적
|  | 속도 | L | C | R | 평균 | Min | Max | Max-min | 평균 | Min | Max | 평균 | Min | Max
1 | 08A | 4 | 67.4 | 67.6 | 67.5 | 67.5 | 67.4 | 67.6 | 0.2 | 67.8 | 66.9 | 68.7 | -0.3 | 0.5 | -1.1
2 |  |  | 67.2 | 67.6 | 67.5 | 67.43333 | 67.2 | 67.6 | 0.4 | 67.8 | 66.9 | 68.7 | -0.3666667 | 0.3 | -1.1
3 |  |  | 67 | 67.6 | 67.4 | 67.33333 | 67 | 67.6 | 0.6 | 67.8 | 66.9 | 68.7 | -0.4666667 | 0.1 | -1.1
4 |  |  | 67.3 | 67.6 | 67.5 | 67.46667 | 67.3 | 67.6 | 0.3 | 67.8 | 66.9 | 68.7 | -0.3333333 | 0.4 | -1.1
5 |  |  | 67.3 | 67.8 | 67.7 | 67.6 | 67.3 | 67.8 | 0.5 | 67.8 | 66.9 | 68.7 | -0.2 | 0.4 | -0.9
| 평균 |  | 67.24 | 67.64 | 67.52 | 67.46667 |  |  |  | 특이 사항 | Lot No : J6S-V4-43013C
| Min |  | 67 | 67.6 | 67.4 |  | 67 |  |  |  | 투입 시간 : 10:40
| Max |  | 67.4 | 67.8 | 67.7 |  |  | 67.8
| Max-Min |  | 0.4 | 0 | 0.3 | 0.2333333 | 0 |  | 0.8
| 찐의 개수 |  |  |  |  | 합 | 0
| #5 | 실 측 ( 규격 : 66.5 ~ 71.0 ) | [7 empty] | 목표 |  |  | 목표 대비 실적
|  | 속도 | L | C | R | 평균 | Min | Max | Max-min | 평균 | Min | Max | 평균 | Min | Max
1 | 08A | 4 | 67 | 67.2 | 67.7 | 67.3 | 67 | 67.7 | 0.7 | 67.8 | 66.9 | 68.7 | -0.5 | 0.1 | -1
2 |  |  | 67.1 | 67.3 | 67.6 | 67.33333 | 67.1 | 67.6 | 0.5 | 67.8 | 66.9 | 68.7 | -0.4666667 | 0.2 | -1.1
3 |  |  | 67 | 67.3 | 67.6 | 67.3 | 67 | 67.6 | 0.6 | 67.8 | 66.9 | 68.7 | -0.5 | 0.1 | -1.1
4 |  |  | 67.1 | 67.4 | 67.6 | 67.36667 | 67.1 | 67.6 | 0.5 | 67.8 | 66.9 | 68.7 | -0.4333333 | 0.2 | -1.1
5 |  |  | 67 | 67.4 | 67.4 | 67.26667 | 67 | 67.4 | 0.4 | 67.8 | 66.9 | 68.7 | -0.5333333 | 0.1 | -1.3
| 평균 |  | 67.04 | 67.32 | 67.58 | 67.31333 |  |  |  | 특이 사항 | Lot No : J6S-V4-43009L
| Min |  | 67 | 67.2 | 67.4 |  | 67 |  |  |  | 투입 시간 : 11:35
| Max |  | 67.1 | 67.4 | 67.7 |  |  | 67.7
| Max-Min |  | 0.1 | 0.2 | 0.3 | 0.2 | 0.1 |  | 0.7
| 찐의 개수 |  |  |  |  | 합 | 0
| #6 | 실 측 ( 규격 : 66.5 ~ 71.0 ) | [7 empty] | 목표 |  |  | 목표 대비 실적
|  | 속도 | L | C | R | 평균 | Min | Max | Max-min | 평균 | Min | Max | 평균 | Min | Max
1 | 08A | 4 | 67.3 | 67.9 | 67.8 | 67.66667 | 67.3 | 67.9 | 0.6 | 67.8 | 66.9 | 68.7 | -0.1333333 | 0.4 | -0.8
2 |  |  | 67.2 | 67.6 | 67.5 | 67.43333 | 67.2 | 67.6 | 0.4 | 67.8 | 66.9 | 68.7 | -0.3666667 | 0.3 | -1.1
3 |  |  | 67.2 | 67.5 | 67.7 | 67.46667 | 67.2 | 67.7 | 0.5 | 67.8 | 66.9 | 68.7 | -0.3333333 | 0.3 | -1
4 |  |  | 67 | 67.4 | 67.2 | 67.2 | 67 | 67.4 | 0.4 | 67.8 | 66.9 | 68.7 | -0.6 | 0.1 | -1.3
5 |  |  | 67.3 | 67.6 | 67.7 | 67.53333 | 67.3 | 67.7 | 0.4 | 67.8 | 66.9 | 68.7 | -0.2666667 | 0.4 | -1
| 평균 |  | 67.2 | 67.6 | 67.58 | 67.46 |  |  |  | 특이 사항 | Lot No : J6S-V4-43009C
| Min |  | 67 | 67.4 | 67.2 |  | 67 |  |  |  | 투입 시간 : 13:32
| Max |  | 67.3 | 67.9 | 67.8 |  |  | 67.9
| Max-Min |  | 0.3 | 0.5 | 0.6 | 0.4666667 | 0.3 |  | 0.9
| 찐의 개수 |  |  |  |  | 합 | 0
| #7 | 실 측 ( 규격 : 66.5 ~ 71.0 ) | [7 empty] | 목표 |  |  | 목표 대비 실적
|  | 속도 | L | C | R | 평균 | Min | Max | Max-min | 평균 | Min | Max | 평균 | Min | Max
1 | 08A | 4 | 67 | 67.7 | 67.8 | 67.5 | 67 | 67.8 | 0.8 | 67.8 | 66.9 | 68.7 | -0.3 | 0.1 | -0.9
2 |  |  | 67.3 | 67.5 | 67.7 | 67.5 | 67.3 | 67.7 | 0.4 | 67.8 | 66.9 | 68.7 | -0.3 | 0.4 | -1
3 |  |  | 67.3 | 67.4 | 67.5 | 67.4 | 67.3 | 67.5 | 0.2 | 67.8 | 66.9 | 68.7 | -0.4 | 0.4 | -1.2
4 |  |  | 67.2 | 67.4 | 67.4 | 67.33333 | 67.2 | 67.4 | 0.2 | 67.8 | 66.9 | 68.7 | -0.4666667 | 0.3 | -1.3
5 |  |  | 67.1 | 67.4 | 67.2 | 67.23333 | 67.1 | 67.4 | 0.3 | 67.8 | 66.9 | 68.7 | -0.5666667 | 0.2 | -1.3
| 평균 |  | 67.18 | 67.48 | 67.52 | 67.39333 |  |  |  | 특이 사항 | Lot No : J6S-V4-43009R
| Min |  | 67 | 67.4 | 67.2 |  | 67 |  |  |  | 투입 시간 : 14:26
| Max |  | 67.3 | 67.7 | 67.8 |  |  | 67.8
| Max-Min |  | 0.3 | 0.3 | 0.6 | 0.4 | 0.3 |  | 0.8
| 찐의 개수 |  |  |  |  | 합 | 0
| #8 | 실 측 ( 규격 : 66.5 ~ 71.0 ) | [7 empty] | 목표 |  |  | 목표 대비 실적
|  | 속도 | L | C | R | 평균 | Min | Max | Max-min | 평균 | Min | Max | 평균 | Min | Max
1 | 08A | 4 | 67.4 | 67.4 | 67.5 | 67.43333 | 67.4 | 67.5 | 0.1 | 67.8 | 66.9 | 68.7 | -0.3666667 | 0.5 | -1.2
2 |  |  | 67.2 | 67.5 | 67.5 | 67.4 | 67.2 | 67.5 | 0.3 | 67.8 | 66.9 | 68.7 | -0.4 | 0.3 | -1.2
3 |  |  | 67.2 | 67.5 | 67.4 | 67.36667 | 67.2 | 67.5 | 0.3 | 67.8 | 66.9 | 68.7 | -0.4333333 | 0.3 | -1.2
4 |  |  | 67.2 | 67.5 | 67.6 | 67.43333 | 67.2 | 67.6 | 0.4 | 67.8 | 66.9 | 68.7 | -0.3666667 | 0.3 | -1.1
5 |  |  | 67.3 | 67.8 | 67.6 | 67.56667 | 67.3 | 67.8 | 0.5 | 67.8 | 66.9 | 68.7 | -0.2333333 | 0.4 | -0.9
| 평균 |  | 67.26 | 67.54 | 67.52 | 67.44 |  |  |  | 특이 사항 | Lot No : J6S-V4-43010C
| Min |  | 67.2 | 67.4 | 67.4 |  | 67.2 |  |  |  | 투입 시간 : 15:18
| Max |  | 67.4 | 67.8 | 67.6 |  |  | 67.8
| Max-Min |  | 0.2 | 0.4 | 0.2 | 0.2666667 | 0.2 |  | 0.6
| 찐의 개수 |  |  |  |  | 합 | 0
| #9 | 실 측 ( 규격 : 66.5 ~ 71.0 ) | [7 empty] | 목표 |  |  | 목표 대비 실적
|  | 속도 | L | C | R | 평균 | Min | Max | Max-min | 평균 | Min | Max | 평균 | Min | Max
1 | 08A | 4 | 67.4 | 67.6 | 67.6 | 67.53333 | 67.4 | 67.6 | 0.2 | 67.8 | 66.9 | 68.7 | -0.2666667 | 0.5 | -1.1
2 |  |  | 67.3 | 67.5 | 67.6 | 67.46667 | 67.3 | 67.6 | 0.3 | 67.8 | 66.9 | 68.7 | -0.3333333 | 0.4 | -1.1
3 |  |  | 67.4 | 67.6 | 67.6 | 67.53333 | 67.4 | 67.6 | 0.2 | 67.8 | 66.9 | 68.7 | -0.2666667 | 0.5 | -1.1
4 |  |  | 67.1 | 67.5 | 67.6 | 67.4 | 67.1 | 67.6 | 0.5 | 67.8 | 66.9 | 68.7 | -0.4 | 0.2 | -1.1
5 |  |  | 67.4 | 67.6 | 67.6 | 67.53333 | 67.4 | 67.6 | 0.2 | 67.8 | 66.9 | 68.7 | -0.2666667 | 0.5 | -1.1
| 평균 |  | 67.32 | 67.56 | 67.6 | 67.49333 |  |  |  | 특이 사항 | Lot No : J6S-V4-43010L
| Min |  | 67.1 | 67.5 | 67.6 |  | 67.1 |  |  |  | 투입 시간 : 16:10
| Max |  | 67.4 | 67.6 | 67.6 |  |  | 67.6
| Max-Min |  | 0.3 | 0.1 | 0 | 0.1333333 | 0 |  | 0.5
| 찐의 개수 |  |  |  |  | 합 | 0
| #10 | 실 측 ( 규격 : 66.5 ~ 71.0 ) | [7 empty] | 목표 |  |  | 목표 대비 실적
|  | 속도 | L | C | R | 평균 | Min | Max | Max-min | 평균 | Min | Max | 평균 | Min | Max
1 | 08A |  |  |  |  | #DIV/0! | 0 | 0 | 0 | 67.8 | 66.9 | 68.7 | #DIV/0! | -66.9 | -68.7
2 | [5 empty] | #DIV/0! | 0 | 0 | 0 | 67.8 | 66.9 | 68.7 | #DIV/0! | -66.9 | -68.7
3 | [5 empty] | #DIV/0! | 0 | 0 | 0 | 67.8 | 66.9 | 68.7 | #DIV/0! | -66.9 | -68.7
4 | [5 empty] | #DIV/0! | 0 | 0 | 0 | 67.8 | 66.9 | 68.7 | #DIV/0! | -66.9 | -68.7
5 | [5 empty] | #DIV/0! | 0 | 0 | 0 | 67.8 | 66.9 | 68.7 | #DIV/0! | -66.9 | -68.7
| 평균 |  | #DIV/0! | #DIV/0! | #DIV/0! | #DIV/0! |  |  |  | 특이 사항 | Lot No : J6S-V4-43010R
| Min |  | 0 | 0 | 0 |  | 0 |  |  |  | 투입 시간 :
| Max |  | 0 | 0 | 0 |  |  | 0
| Max-Min |  | 0 | 0 | 0 | 0 | 0 |  | 0
| 찐의 개수 |  |  |  |  | 합 | 0
| #11 | 실 측 ( 규격 : 66.5 ~ 71.0 ) | [7 empty] | 목표 |  |  | 목표 대비 실적
|  | 속도 | L | C | R | 평균 | Min | Max | Max-min | 평균 | Min | Max | 평균 | Min | Max
1 | 08A |  |  |  |  | #DIV/0! | 0 | 0 | 0 | 67.8 | 66.9 | 68.7 | #DIV/0! | -66.9 | -68.7
2 | [5 empty] | #DIV/0! | 0 | 0 | 0 | 67.8 | 66.9 | 68.7 | #DIV/0! | -66.9 | -68.7
3 | [5 empty] | #DIV/0! | 0 | 0 | 0 | 67.8 | 66.9 | 68.7 | #DIV/0! | -66.9 | -68.7
4 | [5 empty] | #DIV/0! | 0 | 0 | 0 | 67.8 | 66.9 | 68.7 | #DIV/0! | -66.9 | -68.7
5 | [5 empty] | #DIV/0! | 0 | 0 | 0 | 67.8 | 66.9 | 68.7 | #DIV/0! | -66.9 | -68.7
| 평균 |  | #DIV/0! | #DIV/0! | #DIV/0! | #DIV/0! |  |  |  | 특이 사항 | Lot No : J6S-V4-43004C
| Min |  | 0 | 0 | 0 |  | 0 |  |  |  | 투입 시간 :
| Max |  | 0 | 0 | 0 |  |  | 0
| Max-Min |  | 0 | 0 | 0 | 0 | 0 |  | 0
| 찐의 개수 |  |  | 0 |  | 합 | 0
| #12 | 실 측 ( 규격 : 66.5 ~ 71.0 ) | [7 empty] | 목표 |  |  | 목표 대비 실적
|  | 속도 | L | C | R | 평균 | Min | Max | Max-min | 평균 | Min | Max | 평균 | Min | Max
1 | [5 empty] | #DIV/0! | 0 | 0 | 0 | 67.8 | 66.9 | 68.7 | #DIV/0! | -66.9 | -68.7
2 | [5 empty] | #DIV/0! | 0 | 0 | 0 | 67.8 | 66.9 | 68.7 | #DIV/0! | -66.9 | -68.7
3 | [5 empty] | #DIV/0! | 0 | 0 | 0 | 67.8 | 66.9 | 68.7 | #DIV/0! | -66.9 | -68.7
4 | [5 empty] | #DIV/0! | 0 | 0 | 0 | 67.8 | 66.9 | 68.7 | #DIV/0! | -66.9 | -68.7
5 | [5 empty] | #DIV/0! | 0 | 0 | 0 | 67.8 | 66.9 | 68.7 | #DIV/0! | -66.9 | -68.7
| 평균 |  | #DIV/0! | #DIV/0! | #DIV/0! | #DIV/0! |  |  |  | 특이 사항 | Lot No :
| Min |  | 0 | 0 | 0 |  | 0 |  |  |  | 투입 시간 :
| Max |  | 0 | 0 | 0 |  |  | 0
| Max-Min |  | 0 | 0 | 0 | 0 | 0 |  | 0
| 찐의 개수 |  |  |  |  | 합 | 0
| #13 | 실 측 ( 규격 : 66.5 ~ 71.0 ) | [7 empty] | 목표 |  |  | 목표 대비 실적
|  | 속도 | L | C | R | 평균 | Min | Max | Max-min | 평균 | Min | Max | 평균 | Min | Max
1 | [5 empty] | #DIV/0! | 0 | 0 | 0 | 67.8 | 66.9 | 68.7 | #DIV/0! | -66.9 | -68.7
2 | [5 empty] | #DIV/0! | 0 | 0 | 0 | 67.8 | 66.9 | 68.7 | #DIV/0! | -66.9 | -68.7
3 | [5 empty] | #DIV/0! | 0 | 0 | 0 | 67.8 | 66.9 | 68.7 | #DIV/0! | -66.9 | -68.7
4 | [5 empty] | #DIV/0! | 0 | 0 | 0 | 67.8 | 66.9 | 68.7 | #DIV/0! | -66.9 | -68.7
5 | [5 empty] | #DIV/0! | 0 | 0 | 0 | 67.8 | 66.9 | 68.7 | #DIV/0! | -66.9 | -68.7
| 평균 |  | #DIV/0! | #DIV/0! | #DIV/0! | #DIV/0! |  |  |  | 특이 사항 | Lot No :
| Min |  | 0 | 0 | 0 |  | 0 |  |  |  | 투입 시간 :
| Max |  | 0 | 0 | 0 |  |  | 0
| Max-Min |  | 0 | 0 | 0 | 0 | 0 |  | 0
| 찐의 개수 |  |  |  |  | 합 | 0

## 목록
07A | D/U
08A | S/G
09A | S/G
10A | S/G
11A | D/U